## Main
Nodes | Num | Source Num | Source | Target Num | Target | Amount | Note
Wood | 0 | 0 | Wood | 13 | Mixed CDD Processing | 13516938.3
Asphalt Shingles | 1 | 1 | Asphalt Shingles | 13 | Mixed CDD Processing | 2118985
Gypsum Drywall | 2 | 2 | Gypsum Drywall | 13 | Mixed CDD Processing | 2543252.7
Metal | 3 | 3 | Metal | 13 | Mixed CDD Processing | 4300150
Concrete | 4 | 5 | Bricks | 13 | Mixed CDD Processing | 1771706
Bricks | 5 | 6 | Asphalt Pavement | 13 | Mixed CDD Processing | 1206804
Asphalt pavement | 6 | 7 | Fines | 13 | Mixed CDD Processing | 7733424
Fines | 7 | 8 | Cardboard | 13 | Mixed CDD Processing | 3513843
Cardboard | 8 | 9 | Glass | 13 | Mixed CDD Processing | 98637
Glass | 9 | 10 | Organics | 13 | Mixed CDD Processing | 1417552
Organics | 10 | 11 | Plastic | 13 | Mixed CDD Processing | 330343
Plastic | 11 | 12 | Carpet | 13 | Mixed CDD Processing | 309749
Carpet | 12 | 6 | Asphalt Pavement | 25 | Asphalt Processing | 81400000
Mixed CDD Processing | 13 | 4 | Concrete | 13 | Mixed CDD Processing | 33176414
Concrete Processing | 14 | 4 | Concrete | 14 | Concrete Processing | 342120586
Asphalt pavement | 15 | 25 | Asphalt Processing | 15 | Asphalt pavement | 72100000
Aggregate - unspecified | 16 | 25 | Asphalt Processing | 16 | Aggregate - unspecified | 8500000
Product Manufacturing | 17 | 25 | Asphalt Processing | 20 | Other | 600000
Fuel | 18 | 25 | Asphalt Processing | 21 | Landfill | 200000
Compost/Mulch | 19 | 14 | Concrete Processing | 23 | Road base | 236850903.2
Other | 20 | 14 | Concrete Processing | 24 | Drain rock | 5944612.0
Landfill | 21 | 14 | Concrete Processing | 16 | Aggregate - unspecified | 19443037.8
Soil amendment | 22 | 14 | Concrete Processing | 28 | Concrete | 28563945.2
Road base | 23 | 14 | Concrete Processing | 21 | Landfill | 51318087.9
Drain rock | 24 | 13 | Mixed CDD Processing | 17 | Product Manufacturing | 1472763
Asphalt Processing | 25 | 13 | Mixed CDD Processing | 18 | Fuel | 9077273
Landfill cover | 26 | 13 | Mixed CDD Processing | 19 | Compost/Mulch | 145252
Fill material | 27 | 13 | Mixed CDD Processing | 19 | Compost/Mulch | 2821650
Concrete | 28 | 13 | Mixed CDD Processing | 18 | Fuel | 25260 | Asphalt Shingles
|  | 13 | Mixed CDD Processing | 15 | Asphalt Pavement | 1964000 | Asphalt Shingles
|  | 13 | Mixed CDD Processing | 16 | Aggregate - unspecified | 123725 | Asphalt Shingles
|  | 13 | Mixed CDD Processing | 20 | Other | 6000 | Asphalt Shingles
|  | 13 | Mixed CDD Processing | 22 | Soil amendment | 2276603 | Gypsum Drywall
|  | 13 | Mixed CDD Processing | 17 | Product Manufacturing | 266650 | Gypsum Drywall
|  | 13 | Mixed CDD Processing | 17 | Product Manufacturing | 4300150 | Metal
|  | 13 | Mixed CDD Processing | 16 | Aggregate - unspecified | 1771706 | Bricks
|  | 13 | Mixed CDD Processing | 15 | Asphalt Pavement | 6522 | Reclaimed Asphalt Pavement
|  | 13 | Mixed CDD Processing | 16 | Aggregate - unspecified | 1200282 | Reclaimed Asphalt Pavement
|  | 13 | Mixed CDD Processing | 26 | Landfill cover | 6527456 | Fines
|  | 13 | Mixed CDD Processing | 27 | Fill material | 595522 | Fines
|  | 13 | Mixed CDD Processing | 23 | Road Base | 610446 | Fines
|  | 13 | Mixed CDD Processing | 17 | Product Manufacturing | 3513843 | Cardboard
|  | 13 | Mixed CDD Processing | 17 | Product Manufacturing | 98637 | Glass
|  | 13 | Mixed CDD Processing | 19 | Compost/Mulch | 430982 | Organics (e.g., Land Clearing Debris)
|  | 13 | Mixed CDD Processing | 18 | Fuel | 986570 | Organics (e.g., Land Clearing Debris)
|  | 13 | Mixed CDD Processing | 17 | Product Manufacturing | 220456 | Plastic
|  | 13 | Mixed CDD Processing | 18 | Fuel | 109887 | Plastic
|  | 13 | Mixed CDD Processing | 17 | Product Manufacturing | 4018 | Carpet
|  | 13 | Mixed CDD Processing | 26 | Landfill cover | 305730 | Carpet
|  | 13 | Mixed CDD Processing | 23 | Road base | 14044265.1 | concrete
|  | 13 | Mixed CDD Processing | 24 | Drain rock | 352490.6 | concrete
|  | 13 | Mixed CDD Processing | 16 | Aggregate - unspecified | 1152890.6 | concrete
|  | 13 | Mixed CDD Processing | 28 | Concrete | 1693722.1 | concrete
|  | 13 | Mixed CDD Processing | 21 | Landfill | 15933045.5 | concrete
|  | 0 | Wood | 21 | Landfill | 25163062
|  | 1 | Asphalt Shingles | 21 | Landfill | 11423015
|  | 2 | Gypsum Drywall | 21 | Landfill | 11046747
|  | 3 | Metal | 21 | Landfill | 48850
|  | 5 | Bricks | 21 | Landfill | 10269294
|  | 6 | Asphalt Pavement | 21 | Landfill | 6784866
|  | 7 | Fines | 21 | Landfill | 6784866
|  | 8 | Cardboard | 21 | Landfill | 10289110
|  | 9 | Glass | 21 | Landfill | 288824
|  | 10 | Organics | 21 | Landfill | 1367556
|  | 11 | Plastic | 21 | Landfill | 967298
|  | 12 | Carpet | 21 | Landfill | 906995
Note on G21: Ingwersen, Wesley: wring…temp has to be broken down
Note on G51: Ingwersen, Wesley: wrong needs to be broken down into landfill and recycle pathways

## Concrete calcs
|  | f |  |  |  | totals
|  | Road base | Drain rock | Aggregate - unspecified | Concrete products | Road base | Drain rock | Aggregate - unspecified | Concrete products
US tons
Concrete in mixed stream, recycled | 17243368.4 | 0.8144734 | 0.02044209 | 0.06685994 | 0.09822455 | 14044265.1 | 352490.6 | 1152890.6 | 1693722.1
Concrete in concrete processing stream, recycled | 290802498.2 | 0.8144734 | 0.02044209 | 0.06685994 | 0.09822455 | 236850903.2 | 5944612.0 | 19443037.8 | 28563945.2
Concrete in mixed stream, landfilled | 15933045.5
Concrete in concrete processing stream, landfilled | 51318087.9
Note on C1: [Threaded comment] Your version of Excel allows you to read this threaded comment; however, any edits to it will get removed if the file is opened in a newer version of Excel. Learn more: https://go.microsoft.com/fwlink/?linkid=870924 Comment: derived from CDDPath model https://catalog.data.gov/dataset/construction-and-demolition-debris-2014-final-disposition-estimates-using-the-cddpath-meth

## Nodes
name | nodegroup
Wood | wood
Asphalt Shingles | asphalt
Gypsum Drywall | drywall
Metal | metal
Concrete | concrete
Bricks | bricks
Asphalt pavement | asphalt
Fines | fines
Cardboard | paper
Glass | glass
Organics | organics
Plastic | plastic
Carpet | carpet
Mixed CDD Processing | mixed
Concrete Processing | concrete
Asphalt pavement | asphalt
Aggregate - unspecified | concrete
Product Manufacturing | mixed
Fuel | fuel
Compost/Mulch | organics
Other | mixed
Landfill | mixed
Soil amendment | organics
Road base | concrete
Drain rock | concrete
Asphalt Processing | asphalt
Landfill cover | mixed
Fill material | concrete
Concrete | concrete

## Links
source | target | value
0 | 13 | 13516938.3
1 | 13 | 2118985
2 | 13 | 2543252.7
3 | 13 | 4300150
5 | 13 | 1771706
6 | 13 | 1206804
7 | 13 | 7733424
8 | 13 | 3513843
9 | 13 | 98637
10 | 13 | 1417552
11 | 13 | 330343
12 | 13 | 309749
6 | 25 | 81400000
4 | 13 | 33176414
4 | 14 | 342120586
25 | 15 | 72100000
25 | 16 | 8500000
25 | 20 | 600000
25 | 21 | 200000
14 | 23 | 236850903.2
14 | 24 | 5944612.0
14 | 16 | 19443037.8
14 | 28 | 28563945.2
14 | 21 | 51318087.9
13 | 17 | 1472763
13 | 18 | 9077273
13 | 19 | 145252
13 | 19 | 2821650
13 | 18 | 25260
13 | 15 | 1964000
13 | 16 | 123725
13 | 20 | 6000
13 | 22 | 2276603
13 | 17 | 266650
13 | 17 | 4300150
13 | 16 | 1771706
13 | 15 | 6522
13 | 16 | 1200282
13 | 26 | 6527456
13 | 27 | 595522
13 | 23 | 610446
13 | 17 | 3513843
13 | 17 | 98637
13 | 19 | 430982
13 | 18 | 986570
13 | 17 | 220456
13 | 18 | 109887
13 | 17 | 4018
13 | 26 | 305730
13 | 23 | 14044265.1
13 | 24 | 352490.6
13 | 16 | 1152890.6
13 | 28 | 1693722.1
13 | 21 | 15933045.5
0 | 21 | 25163062
1 | 21 | 11423015
2 | 21 | 11046747
3 | 21 | 48850
5 | 21 | 10269294
6 | 21 | 6784866
7 | 21 | 6784866
8 | 21 | 10289110
9 | 21 | 288824
10 | 21 | 1367556
11 | 21 | 967298
12 | 21 | 906995